## Sheet1
分類 | 材質名 | 比重 | 重量計算（比重及び寸法を入れてください。） 単位：mm
アルミ | 1050 | 2.72 | 板・条の場合
| 17S | 2.79 | 重量（kg) | = | 厚さ | X | 巾 | X | 長さ | X | 比重 | ÷ | 1000000
| 24S | 2.8 |  | = |  | X |  | X |  | X |  | ÷ | 1000000
| 52S | 2.69
| 56S | 2.65 | 棒・線の場合
| 5083 | 2.68 | 重量（kg) | = | 半径 | X | 半径 | X | 円周率 | X | 比重 | X | 長さ | ÷ | 1000000
| 61S | 2.72 |  | = |  | X |  | X | 3.1416 | X |  | X |  | ÷ | 1000000
| 63S | 2.71
| 75S | 2.82 | パイプの場合
銅 | 無酸素銅 | 8.89 | 重量（kg) | = | ( 外径 | - | 厚さ ) | X | 厚さ | X | 円周率 | X | 比重 | X | 長さ | ÷ | 1000000
| ﾀﾌﾋﾟｯﾁ銅 | 8.89 |  | = |  | - |  | X |  | X | 3.1416 | X |  | X |  | ÷ | 1000000
| ｸﾛｰﾑ銅 | 8.89
| 快削銅 | 8.9
| りん青銅 | 8.89
| 砲金(BC6) | 8.8
| ｱﾙﾐﾆｳﾑ青銅(ABB2) | 7.5
| 真中 | 8.43
| りん脱酸銅 | 8.89
ステンレス | SUS303 | 7.93
| SUS304 | 7.93
| SUS310S | 7.98
| SUS316 | 7.98
| SUS403 | 7.75
| SUS410 | 7.75
| SUS420J2 | 7.75
| SUS430 | 7.7
鉄 | SS400 | 7.8
| S45C | 7.85
| S50C | 7.8